## AIBN
T (oC) | 1/T (1/K) | kd | ln(kd) | T(oC) | kd | t1/2 (h)
50 | 0.003095975 | 2.2e-06 | -13.02705 | 50 | 2.108372e-06 | 91.32206
65 | 0.00295858 | 1.9e-05 | -10.87107 | 55 | 4.429303e-06 | 43.46979
70 | 0.002915452 | 3.2e-05 | -10.34977 | 60 | 9.100017e-06 | 21.1583
100 | 0.002680965 | 0.0015 | -6.50229 | 65 | 1.830195e-05 | 10.52024
|  |  |  | 70 | 3.606662e-05 | 5.338479
|  |  |  | 75 | 6.97024e-05 | 2.762328
|  |  |  | 80 | 0.000132216 | 1.45626
|  |  |  | 85 | 0.0002463508 | 0.7815721

## BPO
T (oC) | 1/T (1/K) | kd | ln(kd) | T(oC) | kd | t1/2 (h) | https://www.sigmaaldrich.com/content/dam/sigma-aldrich/docs/Aldrich/General_Information/thermal_initiators.pdf
60 | 0.003003003 | 2e-06 | -13.12236 | 50 | 5.619648e-07 | 342.6209
70 | 0.002915452 | 1.925409e-05 | -10.85779 | 55 | 1.216673e-06 | 158.2519
78 | 0.002849003 | 2.3e-05 | -10.68002 | 60 | 2.573741e-06 | 74.80974
100 | 0.002680965 | 0.0005 | -7.600902 | 65 | 5.325111e-06 | 36.15716
|  |  |  | 70 | 1.078665e-05 | 17.84992
|  |  |  | 75 | 2.141093e-05 | 8.992646
|  |  |  | 80 | 4.168209e-05 | 4.619272
|  |  |  | 85 | 7.964932e-05 | 2.417358
|  |  |  | 90 | 0.000149509 | 1.287822
|  |  |  | 95 | 0.0002758803 | 0.6979146
|  |  |  | 100 | 0.0005007735 | 0.3844869

## Azobis(cyclohexanecarbonitrile)
T (oC) | 1/T (1/K) | kd | ln(kd) | T(oC) | kd | t1/2 (h)
80 | 0.002832861 | 6.5e-06 | -11.94371 | 70 | 1.419093e-06 | 135.6788
88 | 0.002770083 | 1.9e-05 | -10.87107 | 75 | 3.039714e-06 | 63.34178
95 | 0.002717391 | 5.4e-05 | -9.826527 | 80 | 6.372105e-06 | 30.21621
102 | 0.002666667 | 0.00013 | -8.947976 | 85 | 1.308441e-05 | 14.71529
|  |  |  | 90 | 2.634008e-05 | 7.309806
|  |  |  | 95 | 5.202632e-05 | 3.700836
|  |  |  | 100 | 0.000100903 | 1.908179
|  |  |  | 105 | 0.0001922977 | 1.001264
|  |  |  | 110 | 0.0003603561 | 0.5343072