## Sheet1
BA | Buback 1998 | M = 128.17 | Tb = 148 oC | bulk concentration 6.95 mol/L
T (oC) | 1/T (K^-1) | kp (M^-1 s^-1) | ln(kp)
20 | 0.003412969 | 14300 | 9.568015
25 | 0.003355705 | 16100 | 9.686575
30 | 0.00330033 | 18100 | 9.803667
35 | 0.003246753 | 20200 | 9.913438
40 | 0.003194888 | 22500 | 10.02127
45 | 0.003144654 | 25000 | 10.12663
50 | 0.003095975 | 27700 | 10.22919
55 | 0.00304878 | 30600 | 10.32876
60 | 0.003003003 | 33700 | 10.42525
65 | 0.00295858 | 36900 | 10.51597
70 | 0.002915452 | 40400 | 10.60659
75 | 0.002873563 | 44100 | 10.69422
80 | 0.002832861 | 48000 | 10.77896
85 | 0.002793296 | 52200 | 10.86284
90 | 0.002754821 | 56500 | 10.942
95 | 0.002717391 | 61200 | 11.0219
100 | 0.002680965 | 66000 | 11.09741
105 | 0.002645503 | 71100 | 11.17184
110 | 0.002610966 | 76400 | 11.24374
MA | Buback 1998 | M = 86.09 | Tb = 80 | bulk concentration 11.0 mol/L
T (oC) | 1/T (K^-1) | kp (M^-1 s^-1) | ln(kp)
20 | 0.003412969 | 13800 | 9.532424
25 | 0.003355705 | 15600 | 9.655026
30 | 0.00330033 | 17600 | 9.775654
35 | 0.003246753 | 19700 | 9.888374
40 | 0.003194888 | 22000 | 9.998798
45 | 0.003144654 | 24500 | 10.10643
50 | 0.003095975 | 27100 | 10.20729
55 | 0.00304878 | 30000 | 10.30895
60 | 0.003003003 | 33100 | 10.40729
65 | 0.00295858 | 36300 | 10.49957
70 | 0.002915452 | 39800 | 10.59162
75 | 0.002873563 | 43500 | 10.68052
80 | 0.002832861 | 47500 | 10.76848
MMA | Beuermann 1997 | M = 100.12 | Tb = 101 oC | bulk concentration 9.40 mol/L
T (oC) | 1/T (K^-1) | kp (M^-1 s^-1) | ln(kp)
30 | 0.00330033 | 375 | 5.926926
35 | 0.003246753 | 433 | 6.070738
40 | 0.003194888 | 497 | 6.20859
45 | 0.003144654 | 569 | 6.34388
50 | 0.003095975 | 649 | 6.475433
55 | 0.00304878 | 736 | 6.60123
60 | 0.003003003 | 833 | 6.725034
65 | 0.00295858 | 938 | 6.84375
70 | 0.002915452 | 1050 | 6.956545
75 | 0.002873563 | 1180 | 7.07327
80 | 0.002832861 | 1310 | 7.177782
85 | 0.002793296 | 1460 | 7.286192
90 | 0.002754821 | 1620 | 7.390181
Sty | Buback 1995 | M = 104.15 | Tb = 145 oC | bulk concentration 8.74
T (oC) | 1/T (K^-1) | kp (M^-1 s^-1) | ln(kp)
30 | 0.00330033 | 107 | 4.672829
35 | 0.003246753 | 132 | 4.882802
40 | 0.003194888 | 161 | 5.081404
45 | 0.003144654 | 196 | 5.278115
50 | 0.003095975 | 237 | 5.46806
55 | 0.00304878 | 285 | 5.652489
60 | 0.003003003 | 341 | 5.831882
65 | 0.00295858 | 406 | 6.006353
70 | 0.002915452 | 480 | 6.173786
75 | 0.002873563 | 566 | 6.338594
80 | 0.002832861 | 663 | 6.496775
85 | 0.002793296 | 774 | 6.651572
90 | 0.002754821 | 900 | 6.802395
95 | 0.002717391 | 1040 | 6.946976
100 | 0.002680965 | 1200 | 7.090077
105 | 0.002645503 | 1380 | 7.229839
110 | 0.002610966 | 1580 | 7.36518
115 | 0.00257732 | 1800 | 7.495542
120 | 0.002544529 | 2050 | 7.625595
125 | 0.002512563 | 2320 | 7.749322
130 | 0.00248139 | 2620 | 7.87093